## Sheet1
|  | E^0 | E^Inf |  | Agrose Low Melt % |  | E^0 | E^Inf
Agar 1% |  |  |  |  | 1
| 1 | 99.219 | 56.314 |  |  | 1 | 57.65 | 38.883
| 2 | 91.621 | 52.738 |  |  | 2 | 62.12 | 44.693
| 3 | 109.946 | 65.252 |  |  | 3 | 59.44 | 42.905
Agrose GP 1%
| 1 | 153.298 | 46.034 | Seriously? | 0.8 | 1 | 65.252 | 36.201
| 2 | 140.337 | 46.034 | Check with O |  | 2 | 58.101 | 37.589
| 3 | 165.831 | 46.034 | All same inf force |  | 3 | 55.42 | 35.754
Agrose LM 1% |  |  |  |  | 0.5
| 1 | 57.65 | 38.883 |  |  | 1 | 49.162 | 25.922
| 2 | 62.12 | 44.693 |  |  | 2 | 45.587 | 28.156
| 3 | 59.44 | 42.905 |  |  | 3 | 47.375 | 28.156
Agrose LS 1% |  |  |  |  | 0.3
| 1 | 120.0225 | 52.738 |  |  | 1 | 41.565 | 19.218
| 2 | 126.035 | 43.799 |  |  | 2 | 39.33 | 20.112
| 3 | 114.862 | 57.654 |  |  | 3 | 44.246 | 18.324